## 수명
수명 dashboard 요구사항 1. 부품사 -> 자재코드 -> 사용전압(V) 순으로 선택 가능하게끔 2. 1번 선택 이후 excel에 있는 데이터를 깔끔하게 정보표현 3. '가속평가 기반, 수명산출결과' 와 부품사 간 동일한 자재코드 수명비교 그래프 추가
MLCC 정보 | [13 empty] | 가속평가 기반, 수명산출결과
업데이트일자 | 자재코드 | 부품사 | 부품사코드 | Grade | 정격전압(V) | 정격용량(uF) | Size | 사용전압(V) | Bx수명 | Ea | n | 형상모수 | 척도모수 | 65℃ | 70℃ | 75℃ | 80℃ | 85℃ | 90℃ | 95℃ | 100℃ | 105℃ | 110℃ | 115℃ | 120℃ | 125℃
2026.06.04 | 2203-007317 | 태양유전 | A | X5R | 6.3 | 47 | 1005 | 1.8 | B0.1 | 4.4 | 3.3 | 6.5 | 234 | 1000 | 500 | 250 | 125 | 62.5 | 31.25 | 15.625 | 7.8125 | 3.90625 | 1.953125 | 0.9765625 | 0.48828125 | 0.244140625
2026.06.04 | 2203-008953 | 태양유전 | B | X5R | 4 | 4.7 | 1608 | 2 | B0.1 | 2.2 | 4.3 | 45.2 | 5634 | 2030 | 1015 | 507.5 | 253.75 | 126.875 | 63.4375 | 31.71875 | 15.859375 | 7.9296875 | 3.96484375 | 1.982421875 | 0.9912109375 | 0.4956055
2026.06.04 | 2203-010255 | 태양유전 | C | X6S | 10 | 10 | 1608 | 5 | B0.1 | 3.2 | 3.1 | 2.3 | 33 | 50202 | 25101 | 12550.5 | 6275.25 | 3137.625 | 1568.8125 | 784.40625 | 392.203125 | 196.1015625 | 98.05078125 | 49.02539 | 24.5127 | 12.25635
2026.06.04 | 2203-007317 | 삼성전기 | D | X5R | 6.3 | 47 | 1005 | 1.8 | B0.1 | 4.3 | 2.3 | 4.5 | 215 | 4005 | 2002.5 | 1001.25 | 500.625 | 250.3125 | 125.15625 | 62.578125 | 31.2890625 | 15.64453125 | 7.822265625 | 3.911133 | 1.955566 | 0.9777832
2026.06.04 | 2203-008953 | 삼성전기 | E | X5R | 4 | 4.7 | 1608 | 2 | B0.1 | 2.3 | 5.4 | 8.6 | 3434 | 502 | 251 | 125.5 | 62.75 | 31.375 | 15.6875 | 7.84375 | 3.921875 | 1.9609375 | 0.98046875 | 0.490234375 | 0.2451171875 | 0.1225586
2026.06.04 | 2203-010255 | 삼성전기 | F | X6S | 10 | 10 | 1608 | 5 | B0.1 | 2.5 | 3.4 | 44.6 | 4 | 60 | 30 | 15 | 7.5 | 3.75 | 1.875 | 0.9375 | 0.46875 | 0.234375 | 0.1171875 | 0.05859375 | 0.029296875 | 0.0146484375
2026.06.04 | 2203-007317 | 무라타 | G | X5R | 6.3 | 47 | 1005 | 1.8 | B0.1 | 6.4 | 6.4 | 77.6 | 3435 | 102 | 51 | 25.5 | 12.75 | 6.375 | 3.1875 | 1.59375 | 0.796875 | 0.3984375 | 0.19921875 | 0.099609375 | 0.0498046875 | 0.02490234375
2026.06.04 | 2203-008953 | 무라타 | H | X5R | 4 | 4.7 | 1608 | 2 | B0.1 | 3.2 | 3.2 | 2.4 | 243 | 235 | 117.5 | 58.75 | 29.375 | 14.6875 | 7.34375 | 3.671875 | 1.8359375 | 0.91796875 | 0.458984375 | 0.2294921875 | 0.1147461 | 0.05737305
2026.06.04 | 2203-010255 | 무라타 | I | X6S | 10 | 10 | 1608 | 5 | B0.1 | 4.3 | 1.2 | 32.1 | 34 | 532 | 266 | 133 | 66.5 | 33.25 | 16.625 | 8.3125 | 4.15625 | 2.078125 | 1.0390625 | 0.51953125 | 0.259765625 | 0.1298828125

## Aging
Aging dashboard 요구사항 1. 부품사 -> 자재코드 -> 사용전압(V) 순으로 선택 가능하게끔 2. 1번 선택 이후 excel에 있는 데이터를 깔끔하게 정보표현 3. 'Aging평가 기반, 시간경과에 따른 잔여용량'에 따라 시간에 따른 그래프 표현 (회귀분석 및 외삽법 활용) 4. 부품사 간 동일한 자재코드 수명비교 그래프 추가
MLCC 및 평가정보 | [9 empty] | Aging 평가기반, 시간경과에 따른 잔여용량 | [14 empty] | 평가결과 요약
업데이트일자 | 자재코드 | 부품사 | 부품사코드 | Grade | 정격전압(V) | 정격용량(uF) | Size | 시험전압 | 시험온도 | ① 25℃, 0V | ②고온+No Bias | ③ 고온+DC Bias | △C (①-③)/① | 24hr | 48hr | 72hr | 96hr | 200hr | 500hr | 1,000hr | 8,760hr | 43,800hr | 61,320hr | 87,600hr | 7년 (-20%반영) | 10년 (-20%반영) | 7년 잔여율 | 7년 감소율 | 10년 잔여율 | 10년 감소율 | 결정계수 (R^2)
2026.06.04 | 2203-007317 | 태양유전 | A | X5R | 6.3 | 47 | 1005 | 1.8 | 85 | 2.1 | 1.7 | 0.6 | -71.43% | 0.51 | 0.51 | 0.51 | 0.5 | 0.49 | 0.49 | 0.49 | 0.49 | 0.49 | 0.49 | 0.49 | 0.392 | 0.392 | 23.33% | -76.67% | 23.33% | -76.67% | 0.99
2026.06.04 | 2203-008953 | 태양유전 | B | X5R | 4 | 4.7 | 1608 | 2 | 85 | 1.89 | 1.53 | 0.54 | -71.43% | 0.459 | 0.459 | 0.459 | 0.45 | 0.441 | 0.441 | 0.441 | 0.441 | 0.441 | 0.441 | 0.441 | 0.3528 | 0.3528 | 23.33% | -76.67% | 23.33% | -76.67% | 0.99
2026.06.04 | 2203-010255 | 태양유전 | C | X6S | 10 | 10 | 1608 | 5 | 85 | 6.4 | 6 | 4.9 | -23.44% | 4.81 | 4.81 | 4.81 | 4.8 | 4.79 | 4.79 | 4.79 | 4.79 | 4.79 | 4.79 | 4.79 | 3.832 | 3.832 | 74.84% | -25.16% | 74.84% | -25.16% | 0.99
2026.06.04 | 2203-007317 | 삼성전기 | D | X5R | 6.3 | 47 | 1005 | 1.5 | 85 | 4.3 | 3.9 | 2.8 | -34.88% | 2.71 | 2.71 | 2.71 | 2.7 | 2.69 | 2.69 | 2.69 | 2.69 | 2.69 | 2.69 | 2.69 | 2.152 | 2.152 | 62.56% | -37.44% | 62.56% | -37.44% | 0.99
2026.06.04 | 2203-008953 | 삼성전기 | E | X5R | 4 | 4.7 | 1608 | 1.7 | 85 | 7.5 | 7.1 | 6 | -20% | 5.91 | 5.91 | 5.91 | 5.9 | 5.89 | 5.89 | 5.89 | 5.89 | 5.89 | 5.89 | 5.89 | 4.712 | 4.712 | 78.53% | -21.47% | 78.53% | -21.47% | 0.99
2026.06.04 | 2203-010255 | 삼성전기 | F | X6S | 10 | 10 | 1608 | 4.7 | 85 | 17.5 | 17.1 | 16 | -8.571% | 15.91 | 15.91 | 15.91 | 15.9 | 15.89 | 15.89 | 15.89 | 15.89 | 15.89 | 15.89 | 15.89 | 12.712 | 12.712 | 90.8% | -9.2% | 90.8% | -9.2% | 0.99
2026.06.04 | 2203-007317 | 무라타 | G | X5R | 6.3 | 47 | 1005 | 1.2 | 85 | 25.1 | 24.7 | 23.6 | -5.976% | 23.51 | 23.51 | 23.51 | 23.5 | 23.49 | 23.49 | 23.49 | 23.49 | 23.49 | 23.49 | 23.49 | 18.792 | 18.792 | 93.59% | -6.414% | 93.59% | -6.414% | 0.99
2026.06.04 | 2203-008953 | 무라타 | H | X5R | 4 | 4.7 | 1608 | 1.4 | 85 | 14.6333 | 14.4001 | 13.7588 | -5.976% | 13.70633 | 13.70633 | 13.70633 | 13.7005 | 13.69467 | 13.69467 | 13.69467 | 13.69467 | 13.69467 | 13.69467 | 13.69467 | 10.955736 | 10.955736 | 93.59% | -6.414% | 93.59% | -6.414% | 0.96
2026.06.04 | 2203-010255 | 무라타 | I | X6S | 10 | 10 | 1608 | 4.4 | 85 | 18.9333 | 18.7001 | 18.0588 | -4.619% | 18.00633 | 18.00633 | 18.00633 | 18.0005 | 17.99467 | 17.99467 | 17.99467 | 17.99467 | 17.99467 | 17.99467 | 17.99467 | 14.395736 | 14.395736 | 95.04% | -4.958% | 95.04% | -4.958% | 0.98
2026.06.04 | 2203-007317 | 태양유전 | A | X5R | 6.3 | 47 | 1005 | 0.9 | 85 | 16.9333 | 16.7001 | 16.0588 | -5.164% | 16.00633 | 16.00633 | 16.00633 | 16.0005 | 15.99467 | 15.99467 | 15.99467 | 15.99467 | 15.99467 | 15.99467 | 15.99467 | 12.795736 | 12.795736 | 94.46% | -5.543% | 94.46% | -5.543% | 0.85
2026.06.04 | 2203-008953 | 태양유전 | B | X5R | 4 | 4.7 | 1608 | 1.1 | 85 | 21.4333 | 21.2001 | 20.5588 | -4.08% | 20.50633 | 20.50633 | 20.50633 | 20.5005 | 20.49467 | 20.49467 | 20.49467 | 20.49467 | 20.49467 | 20.49467 | 20.49467 | 16.395736 | 16.395736 | 95.62% | -4.379% | 95.62% | -4.379% | 0.96
2026.06.04 | 2203-010255 | 태양유전 | C | X6S | 10 | 10 | 1608 | 4.1 | 85 | 23.9983 | 23.7651 | 23.1238 | -3.644% | 13.50633 | 13.50633 | 13.50633 | 13.5005 | 13.49467 | 13.49467 | 13.49467 | 13.49467 | 13.49467 | 13.49467 | 13.49467 | 10.795736 | 10.795736 | 56.23% | -43.77% | 56.23% | -43.77% | 0.99
2026.08.11 | 2203-007317 | 삼성전기 | D | X5R | 6.3 | 47 | 1005 | 0.6 | 85 | 28.2183 | 27.9851 | 27.3438 | -3.099% | 17.72633 | 17.72633 | 17.72633 | 17.7205 | 17.71467 | 17.71467 | 17.71467 | 17.71467 | 17.71467 | 17.71467 | 17.71467 | 14.171736 | 14.171736 | 62.78% | -37.22% | 62.78% | -37.22% | 0.99
2026.08.11 | 2203-008953 | 삼성전기 | E | X5R | 4 | 4.7 | 1608 | 2 | 85 | 14.6563 | 14.4231 | 13.7818 | -5.967% | 13.72933 | 13.72933 | 13.72933 | 13.7235 | 13.71767 | 13.71767 | 13.71767 | 13.71767 | 13.71767 | 13.71767 | 13.71767 | 10.974136 | 10.974136 | 93.6% | -6.404% | 93.6% | -6.404% | 0.99
2026.08.11 | 2203-010255 | 삼성전기 | F | X6S | 10 | 10 | 1608 | 3.8 | 85 | 17.0563 | 16.8231 | 16.1818 | -5.127% | 16.12933 | 16.12933 | 16.12933 | 16.1235 | 16.11767 | 16.11767 | 16.11767 | 16.11767 | 16.11767 | 16.11767 | 16.11767 | 12.894136 | 12.894136 | 94.5% | -5.503% | 94.5% | -5.503% | 0.99
2026.08.11 | 2203-007317 | 무라타 | G | X5R | 6.3 | 47 | 1005 | 0.3 | 95 | 23.5563 | 23.3231 | 22.6818 | -3.712% | 9.12933 | 9.12933 | 9.12933 | 9.1235 | 9.11767 | 9.11767 | 9.11767 | 9.11767 | 9.11767 | 9.11767 | 9.11767 | 7.294136 | 7.294136 | 38.71% | -61.29% | 38.71% | -61.29% | 0.99
2026.08.11 | 2203-008953 | 무라타 | H | X5R | 4 | 4.7 | 1608 | 1.7 | 95 | 22.2563 | 22.0231 | 21.3818 | -3.929% | 7.50933 | 7.50933 | 7.50933 | 7.5035 | 7.49767 | 7.49767 | 7.49767 | 7.49767 | 7.49767 | 7.49767 | 7.49767 | 5.998136 | 5.998136 | 33.69% | -66.31% | 33.69% | -66.31% | 0.99
2026.08.11 | 2203-010255 | 무라타 | I | X6S | 10 | 10 | 1608 | 3.5 | 95 | 28.2203 | 27.9871 | 27.3458 | -3.099% | 17.72833 | 17.72833 | 17.72833 | 17.7225 | 17.71667 | 17.71667 | 17.71667 | 17.71667 | 17.71667 | 17.71667 | 17.71667 | 14.173336 | 14.173336 | 62.78% | -37.22% | 62.78% | -37.22% | 0.99

## BDV
BDV dashboard 요구사항 1. 부품사 -> 자재코드 순으로 선택 가능하게끔 2. 1번 선택 이후 excel에 있는 데이터를 깔끔하게 정보표현 3. BDV 1ppm 전압과 정격전압과의 비교 (비율) 추가 (정격/1PPM 하한값 등) 4. 부품사 간 동일한 자재코드 BDV 비교 그래프 추가
[12 empty] | BDV 1ppm전압 |  |  | BDV 10ppm전압
MLCC 및 평가정보 | [9 empty] | BDV 평가결과 |  | Bx(0.0001) |  |  | Bx(0.001) |  |  | 정격/1ppm 하한값 | Outlier 제거여부
업데이트일자 | 부품사 | 자재코드 | 부품사코드 | Grade | 정격전압(V) | 정격용량(uF) | Size | BDV평가수량 | BDV평가온도 | BDV 결과 (Typ.) | 정격대비수준 | Lower | Typ. | Upper | Lower | Typ. | Upper
2026.06.04 | 태양유전 | 2203-007317 | A8 | X5R | 6.3 | 47 | 1005 | 231 | 85 | 546 | 86.66667 | 2730 | 1092 | 827.2727 | 2102.1 | 840.84 | 637 | 433.3333 | Y
2026.06.04 | 태양유전 | 2203-008953 | B8 | X5R | 4 | 4.7 | 1608 | 231 | 85 | 54 | 13.5 | 270 | 108 | 81.81818 | 207.9 | 83.16 | 63 | 67.5 | Y
2026.06.04 | 태양유전 | 2203-010255 | C4 | X6S | 10 | 10 | 1608 | 231 | 85 | 25 | 2.5 | 125 | 50 | 37.87879 | 96.25 | 38.5 | 29.16667 | 12.5 | Y
2026.06.04 | 삼성전기 | 2203-007317 | D5 | X5R | 6.3 | 47 | 1005 | 231 | 85 | 555 | 88.09524 | 2775 | 1110 | 840.9091 | 2136.75 | 854.7 | 647.5 | 440.4762 | Y
2026.06.04 | 삼성전기 | 2203-008953 | E5 | X5R | 4 | 4.7 | 1608 | 231 | 85 | 512 | 128 | 2560 | 1024 | 775.7576 | 1971.2 | 788.48 | 597.3333 | 640 | Y
2026.06.04 | 삼성전기 | 2203-010255 | F5 | X6S | 10 | 10 | 1608 | 231 | 85 | 218 | 21.8 | 1090 | 436 | 330.303 | 839.3 | 335.72 | 254.3333 | 109 | Y
2026.06.04 | 무라타 | 2203-007317 | G4 | X5R | 6.3 | 47 | 1005 | 231 | 85 | 115 | 18.25397 | 575 | 230 | 174.2424 | 442.75 | 177.1 | 134.1667 | 91.26984 | Y
2026.06.04 | 무라타 | 2203-003281 | H5 | X5R | 4 | 4.7 | 1608 | 231 | 85 | 15 | 3.75 | 75 | 30 | 22.72727 | 57.75 | 23.1 | 17.5 | 18.75 | Y
2026.06.04 | 무라타 | 2203-010255 | I4 | X6S | 10 | 10 | 1608 | 231 | 85 | 56 | 5.6 | 280 | 112 | 84.84848 | 215.6 | 86.24 | 65.33333 | 28 | Y
2026.06.04 | 태양유전 | 2203-008087 | A1 | X5R | 20 | 47 | 1005 | 231 | 85 | 5453 | 272.65 | 27265 | 10906 | 8262.121 | 20994.05 | 8397.62 | 6361.833 | 1363.25 | Y
2026.06.04 | 태양유전 | 2203-000699 | B1 | X5R | 10 | 4.7 | 1608 | 231 | 85 | 54 | 5.4 | 270 | 108 | 81.81818 | 207.9 | 83.16 | 63 | 27 | Y
2026.06.04 | 태양유전 | 2203-010667 | C1 | X6S | 5 | 10 | 1608 | 231 | 85 | 5454 | 1090.8 | 27270 | 10908 | 8263.636 | 20997.9 | 8399.16 | 6363 | 5454 | N
2026.08.11 | 삼성전기 | 2203-008087 | D2 | X5R | 20 | 47 | 1005 | 77 | 85 | 547 | 27.35 | 2735 | 1094 | 828.7879 | 2105.95 | 842.38 | 638.1667 | 136.75 | N
2026.08.11 | 삼성전기 | 2203-000699 | E2 | X5R | 10 | 4.7 | 1608 | 77 | 85 | 547 | 54.7 | 2735 | 1094 | 828.7879 | 2105.95 | 842.38 | 638.1667 | 273.5 | N
2026.08.11 | 삼성전기 | 2203-010667 | F2 | X6S | 5 | 10 | 1608 | 231 | 85 | 556 | 111.2 | 2780 | 1112 | 842.4242 | 2140.6 | 856.24 | 648.6667 | 556 | Y
2026.08.11 | 무라타 | 2203-008087 | G5 | X5R | 20 | 47 | 1005 | 231 | 95 | 11 | 0.55 | 55 | 22 | 16.66667 | 42.35 | 16.94 | 12.83333 | 2.75 | N
2026.08.11 | 무라타 | 2203-000699 | H5 | X5R | 10 | 4.7 | 1608 | 231 | 95 | 22 | 2.2 | 110 | 44 | 33.33333 | 84.7 | 33.88 | 25.66667 | 11 | N
2026.08.11 | 무라타 | 2203-010667 | 5 | X6S | 5 | 10 | 1608 | 231 | 95 | 77 | 15.4 | 385 | 154 | 116.6667 | 296.45 | 118.58 | 89.83333 | 77 | N