## 수명
MLCC 정보 | [13 empty] | 가속평가 기반, 수명산출결과
업데이트일자 | 자재코드 | 부품사 | 부품사코드 | Grade | 정격전압(V) | 정격용량(uF) | Size | 사용전압(V) | Bx수명 | Ea | n | 형상모수 | 척도모수 | 65℃ | 70℃ | 75℃ | 80℃ | 85℃ | 90℃ | 95℃ | 100℃ | 105℃ | 110℃ | 115℃ | 120℃ | 125℃
2026.06.04 | 2203-007317 | Supplie A | A | X5R | 6.3 | 47 | 1005 | 3.15 | B0.1 | 4.4 | 3.3 | 6.5 | 234 | 700 | 350 | 175 | 87.5 | 43.75 | 21.875 | 10.9375 | 5.46875 | 2.734375 | 1.3671875 | 0.68359375 | 0.341796875 | 0.1708984375
2026.06.04 | 2203-008953 | Supplie A | B | X5R | 4 | 4.7 | 1608 | 2 | B0.1 | 2.2 | 4.3 | 45.2 | 5634 | 1030 | 515 | 257.5 | 128.75 | 64.375 | 32.1875 | 16.09375 | 8.046875 | 4.0234375 | 2.01171875 | 1.005859375 | 0.5029296875 | 0.2514648
2026.06.04 | 2203-010255 | Supplie A | C | X6S | 10 | 10 | 1608 | 5 | B0.1 | 3.2 | 3.1 | 2.3 | 33 | 35000 | 17500 | 8750 | 4375 | 2187.5 | 1093.75 | 546.875 | 273.4375 | 136.71875 | 68.359375 | 34.1796875 | 17.08984375 | 8.544921875
2026.06.04 | 2203-007317 | Supplie B | D | X5R | 6.3 | 47 | 1005 | 3.15 | B0.1 | 4.3 | 2.3 | 4.5 | 215 | 650 | 325 | 162.5 | 81.25 | 40.625 | 20.3125 | 10.15625 | 5.078125 | 2.5390625 | 1.26953125 | 0.634765625 | 0.3173828125 | 0.1586914
2026.06.04 | 2203-007317 | Supplie B | d3 | X5R | 6.3 | 47 | 1608 | 1.8 | B0.1 | 4.3 | 2.3 | 4.5 | 1010 | 1300 | 650 | 325 | 162.5 | 81.25 | 40.625 | 20.3125 | 10.15625 | 5.078125 | 2.5390625 | 1.26953125 | 0.634765625 | 0.3173828125
2026.06.04 | 2203-008953 | Supplie B | E | X5R | 4 | 4.7 | 1608 | 2 | B0.1 | 2.3 | 5.4 | 8.6 | 3434 | 980 | 490 | 245 | 122.5 | 61.25 | 30.625 | 15.3125 | 7.65625 | 3.828125 | 1.9140625 | 0.95703125 | 0.478515625 | 0.2392578125
2026.06.04 | 2203-008953 | Supplie B | s3 | X5R | 4 | 4.7 | 1608 | 1.2 | B0.1 | 2.3 | 5.4 | 8.6 | 4000 | 1700 | 850 | 425 | 212.5 | 106.25 | 53.125 | 26.5625 | 13.28125 | 6.640625 | 3.3203125 | 1.66015625 | 0.830078125 | 0.4150390625
2026.06.04 | 2203-010255 | Supplie B | F | X6S | 10 | 10 | 1608 | 5 | B0.1 | 2.5 | 3.4 | 44.6 | 4 | 39000 | 19500 | 9750 | 4875 | 2437.5 | 1218.75 | 609.375 | 304.6875 | 152.34375 | 76.171875 | 38.0859375 | 19.04296875 | 9.521484375
2026.06.04 | 2203-007317 | Supplie C | G | X5R | 6.3 | 47 | 1005 | 3.15 | B0.1 | 6.4 | 6.4 | 77.6 | 3435 | 1400 | 700 | 350 | 175 | 87.5 | 43.75 | 21.875 | 10.9375 | 5.46875 | 2.734375 | 1.3671875 | 0.68359375 | 0.341796875
2026.06.04 | 2203-008953 | Supplie C | H | X5R | 4 | 4.7 | 1608 | 2 | B0.1 | 3.2 | 3.2 | 2.4 | 243 | 235 | 117.5 | 58.75 | 29.375 | 14.6875 | 7.34375 | 3.671875 | 1.8359375 | 0.91796875 | 0.458984375 | 0.2294921875 | 0.1147461 | 0.05737305
2026.06.04 | 2203-010255 | Supplie C | I | X6S | 10 | 10 | 1608 | 5 | B0.1 | 4.3 | 1.2 | 32.1 | 34 | 28000 | 14000 | 7000 | 3500 | 1750 | 875 | 437.5 | 218.75 | 109.375 | 54.6875 | 27.34375 | 13.671875 | 6.8359375
2026.09.30 | 2211-223210 | Supplie D | HLKJ9 | X5R | 100 | 4.7 | 1608 | 2 | B0.1 | 5.3 | 3.6 | 9.2 | 1002 | 1020 | 510 | 255 | 127.5 | 63.75 | 31.875 | 15.9375 | 7.96875 | 3.984375 | 1.9921875 | 0.99609375 | 0.498046875 | 0.2490234375
2026.09.30 | 2233-112309 | Supplie D | H989 | X5R | 100 | 4.7 | 1608 | 2 | B0.1 | 4.1 | 3.9 | 8.5 | 1053 | 6000 | 3000 | 1500 | 750 | 375 | 187.5 | 93.75 | 46.875 | 23.4375 | 11.71875 | 5.859375 | 2.9296875 | 1.46484375